## Sheet1
MANUFACTURED FROM LOW CARBON MILD STEEL TRIVALENT ZINC PLATED
IN ACCORDANCE WITH BS/EN 61386
ITEM NAME | TOTAL LENGTH | O.D AFTER THREADING | I D AFTER THREADING | THREAD LENGTH | HEAD THICKNESS | A/F
32X25 MM REDUCER | 21.90-22.20 MM | 31.60-31.80 MM (+-0.05) | 23.45-23.70 MM (+-0.05) | 14.70-15.25 MM (+-1.00) | 3.5-4.2 MM | 33.00-34 MM
32X20 MM REDUCER | 21.90-22.20 MM | 31.60-31.80 MM (+-0.05) | 18.45-18.70 MM (+-0.05) | 14.70-15.25 MM (+-1.00) | 3.5-4.2 MM | 33.00-34 MM
25X20 MM REDUCER | 19.50-19.80 MM | 24.60-24.80 MM (+-0.05) | 18.45-18.70 MM (+-0.05) | 13.30-14.00 MM (+-1.00) | 3.4-3.90 MM | 26.00-26.50 MM
20X16 MM REDUCER | 16.40-17.00 MM | 19.60-19.80 MM (+-0.05) |  | 11.00-11.50 MM (+-1.00) | 3.0-3.80 MM | 21.00-22.00 MM
14.45-14.70 MM (+-0.05)